{"text_format":"3","workbook":"xlsx","n_sheets":1,"sheets":["Sheet1"],"read":"whole","date_system":"1900"}

{"sheet":"Sheet1","index":0,"n_rows":52,"n_cols":3,"rows_kept":52,"merged":[[2,1,2,3],[13,1,13,3],[26,1,26,3],[38,1,38,3]]}
[]
[]
[null,"46#水乙二醇液压油"]
[null,"40°C时粘度","41-46cSt"]
[null,"粘度指数",207]
[null,"比重（20°C）",1.08]
[null,"凝固点","低于-40°C"]
[null,"pH值","9.2-9.6"]
[null,"使用压力最高","250bar"]
[null,"闪点和燃点","无"]
[]
[]
[]
[null,"46#抗磨液压油"]
[null,"40°C时运动粘度","44.6-47.3cSt"]
[null,"粘度指数","＞95"]
[null,"100°C时粘度","6.8-7.2"]
[null,"比重（20°C）","约0.87"]
[null,"凝固点","低于-12°C"]
[null,"开口闪点","≥220"]
[null,"倾点","≤-15"]
[null,"抗磨性","磨斑≤0.5mm"]
[null,"使用压力最高","250bar"]
[null,"国标","符合GB1118.1-2011"]
[]
[]
[null,"32#抗磨液压油"]
[null,"40°C时运动粘度","29-34cSt"]
[null,"粘度指数","＞95"]
[null,"100°C时粘度","5.5-5.8"]
[null,"比重（20°C）","约0.87"]
[null,"凝固点","低于-12°C"]
[null,"开口闪点","≥210"]
[null,"倾点","≤-15"]
[null,"抗磨性","磨斑≤0.5mm"]
[null,"使用压力最高","250bar"]
[null,"国标","符合GB1118.1-2011"]
[]
[null,"68#导轨油"]
[null,"40°C时运动粘度","63-70"]
[null,"粘度指数","＞98"]
[null,"100°C时粘度","8.3-8.8"]
[null,"比重（20°C）","约0.88"]
[null,"凝固点","低于-12°C"]
[null,"开口闪点","≥220"]
[null,"倾点","≤-15"]
[null,"黏滑特性","≤0.07（防爬行）"]
[null,"黏度等级","ISO VG68"]
[null,"国标","符合GB1118.1-2011"]
[]
[1,"以上油品需提供第三方的检测报告.符合要求"]
[2,"试用前需做1:9 5:5 9:1相容性试验，出具相容性试验合格报告"]